## Points
Points
Seven readings we could not settle from the page. Three need an answer; four we expect your calculator will show.
# | Formula affected | Needs | What we found | Worked figures | Why it matters | Question | Your answer | OK?
1 | Linear Feet Round to Flat / Linear Feet (Flat to Flat) vs the two area formulas | Answer needed | The two linear-feet formulas use width x thickness. The two area formulas use the rectangle-with-rounded-edges. The document does not say which applies when footage is calculated. | At the 12" mill, 0.085t x 0.700w: entry area = 0.063421 in² exit, rounded edge = 0.057950 in² exit, width x thick = 0.059500 in² elongation, rounded = 1.094 (+9.4%) elongation, w x t = 1.066 (+6.6%) On 1,000 ft in: 1,094 ft against 1,066 ft. | A 2.7% difference in delivered footage on a single pass. The correction is 0.2146 x thickness / width, so it is 2.6% at your 0.085 x 0.700 output and 0.5% by the 0.016 x 0.699 finish. On a thicker, narrower section - 0.110 x 0.625 - it reaches 3.8%, and there the width x thickness basis returns an elongation of 0.98: the wire leaving the mill shorter than it entered, which a reduction pass cannot do. | Should footage be computed on the rounded-edge area rather than width x thickness?
2 | Cumulative True Strain | Answer needed | The formula adds the length, width and thickness strains. Summed across the three dimensions of one pass, that quantity is always zero for any pass that conserves volume. | Substituting your own "Linear Feet (Flat to Flat)" makes it exact: it gives L2 x W2 x T2 = L1 x W1 x T1 so the sum is ln(1) = 0 for every flat pass, whatever the numbers. See the "Strain check" sheet, where the sum is a live formula. The round-to-flat pass does not return zero - it returns ln(pi/4) = -0.2416, the same value for every product, because all that survives is the 4/pi between a round section's width x thickness and its true area. | Accumulated cold work is what decides whether a product can run the hybrid route from the 12" mill straight into the finishing mill, which carries no intermediate anneal. A figure reading zero - or negative, as the whole-line total does - would clear material that cannot tolerate it. | Do you intend a sum across successive passes rather than across the three dimensions of one pass?
3 | Calculated Width Round to Flat | Answer needed | The term (1 - 2T2/D1) raised to 2.25 has no real value once final thickness reaches half the entry diameter. Above that there is a further band where the predicted width implies the section grew. | For a 0.2842 entry at the 12" mill, undefined at T2 >= 0.1421 (any reduction under 50%). Then: T2 0.140 50.7% width 0.4929 elongation 0.979 impossible T2 0.130 54.3% width 0.5235 elongation 0.984 impossible T2 0.120 57.8% width 0.5568 elongation 0.995 impossible T2 0.115 59.5% width 0.5746 elongation 1.003 ok T2 0.110 61.3% width 0.5931 elongation 1.012 ok T2 0.085 70.1% width 0.7000 elongation 1.094 your output | The usable floor sits near 59% reduction on this entry. Your 0.085 output is comfortably clear of it. We would rather set the limits to your practice than guess where they belong. | What is the least reduction you would take on the flattening pass in practice?
4 | Final Cross-Sectional Area Flat Wire | Calculator will show | As printed the formula subtracts an area from a width, which cannot be evaluated as it stands. We read a missing multiplication by final thickness. | At 0.085 x 0.700: as printed 0.700 - 0.001550 = 0.698450 with x thickness 0.700 x 0.085 - 0.001550 = 0.057950 in² A factor of 12 apart, and roughly 1 / thickness - so it worsens as gauge falls. With the multiplication restored it matches your "Round to Flat Cross-Sectional Area" exactly. | Only the corrected form is usable, and it agrees with your other area formula to twelve decimal places - which is why we are confident it is a transcription slip rather than a difference of method. | Is the missing multiplication by final thickness the intended reading?
5 | Round to Flat Cross-Sectional Area / Calculated Width Round to Flat | Calculator will show | Two symbols appear to serve two purposes each. The legend gives r as the wire rod radius, and D1 as the original diameter, but neither reading works in every formula that uses them. | r, on the 0.085 x 0.700 section: r = rod radius 0.1421 correction 0.017329 -> area 0.042171 in² r = edge radius 0.0425 correction 0.001550 -> area 0.057950 in² 27.2% apart. Only the edge radius reproduces the rounded-edge area. Your legend is correct for the two linear-feet formulas, where r genuinely is the rod radius. D1 is plainly the incoming rod in "Linear Feet Round to Round" and "Area Reduction Percentage". In "Calculated Width Round to Flat" it has to be the diameter entering the flattening pass, after the draw boxes. | Reading r as the rod radius understates the finished area by more than a quarter, and the error grows as the square of the flattening ratio. It is dimensionally valid either way, so nothing catches it automatically. | Can you confirm r is the edge radius in the area formula, and that D1 is the flattening entry diameter in the width formula?
6 | The three empirical factors | Calculator will show | The spread factors and the edging factor are placeholders pending sample runs. We do not know whether they are single numbers or tables, nor what a table would be looked up by. | Sensitivity of the round-to-flat factor at the 12" mill, 0.2842 entry to 0.085: factor 0.95 -> width 0.6650 factor 1.00 -> width 0.7000 factor 1.05 -> width 0.7350 factor 1.10 -> width 0.7700 A 5% move shifts width by 0.035 in - seven times the +/-0.005 tolerance band. The flat-to-flat factor is not on the same scale: at 1.00 it predicts 0.700 -> 0.888 on the first finishing stand, a 27% spread in one pass. A plausible 1.7% spread implies about 0.064. | Because the two factors are on different scales, the 1.00 default you give for the round-to-flat factor offers no guidance for the flat-to-flat one - and the flat-to-flat factor does not appear in the legend at all. Note also that the first finishing stand runs 8" rolls against 6" at the second and third, so one value may not serve all three. | Are the three factors single numbers or lookup tables, and if tables, what is the key - alloy, stand, gauge range?
7 | Theoretical & Calculated Width Flat to Flat | Calculator will show | One bracket is unclosed as printed, and the two candidate readings differ substantially. | At the first finishing stand, 8" rolls, 0.085 -> 0.045 on a 0.700 entry, factor 1.00: sqrt(R x (T1 - T2)) = sqrt(4.000 x 0.040) = 0.4000 -> width 0.8882 sqrt(R) x (T1 - T2) = 2.000 x 0.040 = 0.0800 -> width 0.7376 We have taken the first, which also makes the term identical to your "Contact-Length Approximation". | A 0.15 in difference in predicted width on one stand. The agreement with your own contact-length formula is our reason for preferring the first reading, but it is an inference. | Can you confirm the grouping, and that the square root covers roll radius x thickness change together?

## Formulas as read
Formulas as read
Every formula in the document is an image, so this is our transcription. Please correct anything we have read wrongly - that alone would resolve most of the points.
# | Your heading | As we have read it | Raised as
1 | Linear Feet Wire/Rod | L_F = tw / (pi r² · 12 · rho)
2 | Linear Feet Round to Round | L_F = L1 (Di / Df)² | legend defines D1 / D2, formula writes Di / Df
3 | Area Reduction Percentage % | RA% = (D1² - D2²) / D1²
4 | Linear Feet Round to Flat | L_F = (pi r² L1) / (W2 T2) | point 1 - width x thickness
5 | Thickness Reduction % | t% = ((T1 - T2) / T1) · 100 | see also Engineering Thickness Reduction %
6 | Cumulative True Strain | SUM e_i = e_t1 + e_t2 + e_t3 | point 2
7 | Individual True Strain | e = ln(X2 / X1)
8 | True Area Reduction Formula | q' = ln(a1 / a2)
9 | Wire/Rod Cross-Sectional Area | Ae1 = pi × (D1 / 2)²
10 | Round to Flat Cross-Sectional Area | Ae2 = (W2 × T2) - (4r² - pi r²) | point 5 - r must be T2/2
11 | Engineering Thickness Reduction % | eT = ((D1 - T2) / D1) · 100 | point 6 - two definitions
12 | Cross-Sectional Area Reduction % | Z = ((Ae - Af) / Ae) × 100
13 | Material Elongation (Length Multiplier) | dL = A1 / A2 | legend defines Ae / Af
14 | Final Cross-Sectional Area Flat Wire | a = W2 - (T2² - (pi T2² / 4)) | point 4 - missing x T2
15 | Theoretical Finish Width Round to Flat | wT = (pi D1²) / (4 T2)
16 | Calculated Width Round to Flat | wC = C5 [ (0.7854 D1²/T2)(1 - 15.8 (1 - 2T2/D1)^2.25 (2R/D1)^-0.82) + 0.1426 D1 (2T2/D1) ] | points 3, 5, 6
17 | Linear Feet (Flat to Flat) | L_F = (L1 W1 T1) / (W2 T2) | point 1 - width x thickness
18 | Contact-Length Approximation | L = sqrt( R (T1 - T2) ) | nominal roll radius
19 | Theoretical & Calculated Width Flat to Flat | TwC = W1 [ 1 + C6 ((sqrt(R(T1-T2)) / W1)((T1-T2)/T1)) ] | points 6, 7
20 | Edging Theoretical Calculated Thickness | tC = T1 [ 1 + k ((W1 - W2) / W1) ] | point 6

## Worked example
Worked example
Live. Change any green input and every figure below recalculates. If our reading of a formula is wrong, this is where it will show.
| Value | Excel does
INPUTS - change any of these
Entry diameter into the 12 in mill, in (after the draw boxes) | 0.284165 | overwrite freely
Target final thickness, in | 0.085
Roll radius, in (12 in mill = 6.000) | 6 | 8 in stand = 4.000, 6 in = 3.000
Round-to-flat spread factor | 1 | your stated default is 1.00
CALCULATED WIDTH ROUND TO FLAT
Predicted width, in |  | shows #NUM! once thickness reaches half the entry diameter - point 3
Thickness reduction, %
CROSS-SECTIONAL AREA - THE TWO BASES (point 1)
Entry area, sq in (Wire/Rod Cross-Sectional Area)
Exit area, rounded edge, sq in |  | what your two area formulas give
Exit area, width x thickness, sq in |  | what your two linear-feet formulas use
Difference, % of the rectangle
ELONGATION (Material Elongation, entry area over exit area)
on the rounded-edge area |  | must be at least 1.000
on width x thickness |  | below 1.000 means the wire got shorter - impossible
Delivered footage per 1,000 ft in - rounded edge
Delivered footage per 1,000 ft in - width x thickness
Difference, ft

## Strain check
Strain check
Live, and the point of point 2. The SUM column is a formula, not a typed zero. Change any width or thickness and it stays at zero.
Stand | Rolls | Entry T1 | Entry W1 | Exit T2 | Exit W2 | Length ratio | e length | e width | e thickness | SUM
Finishing 1 | 8 in | 0.085 | 0.7 | 0.045 | 0.712
Finishing 2 | 6 in | 0.045 | 0.712 | 0.025 | 0.706
Finishing 3 | 6 in | 0.025 | 0.706 | 0.016 | 0.699
The flattening pass is different - it returns the same constant for every product:
Entry D1 | Exit T2 | Exit W2 | Length ratio | e length | e width | e thickness | SUM
0.2842 | 0.085 | 0.7
0.2933 | 0.11 | 0.625
0.3823 | 0.125 | 0.875
That constant is ln(pi/4) = -0.241564, the ratio between a round section's width x thickness and its true area. It carries no information about the pass.